## data
Year | Author(s) | Ref. No | Shape | Specimen tag | L (mm) | Do (mm) | to (mm) | Di (mm) | ti (mm) | fy,so (MPa) | fy,si (MPa) | f'c (MPa) | Nu,CFDST (kN)
1995 | Wei et al. | 1 | C-C | A1-1 | 230 | 74.8 | 1.03 | 62 | 1 | 486 | 470 | 56.256 | 283
1995 | Wei et al. | 1 | C-C | A1-2 | 230 | 74.7 | 0.97 | 62 | 0.94 | 486 | 470 | 56.256 | 285
1995 | Wei et al. | 1 | C-C | A2-1 | 230 | 75.4 | 1.29 | 62.7 | 1.23 | 486 | 470 | 56.256 | 348
1995 | Wei et al. | 1 | C-C | A2-2 | 230 | 75.2 | 1.19 | 62.4 | 1.2 | 486 | 470 | 56.256 | 348
1995 | Wei et al. | 1 | C-C | A3-1 | 230 | 76.3 | 1.78 | 62 | 1 | 486 | 470 | 56.256 | 395
1995 | Wei et al. | 1 | C-C | A3-2 | 230 | 76.3 | 1.74 | 62 | 0.94 | 512 | 470 | 56.256 | 395
1995 | Wei et al. | 1 | C-C | B1-1 | 230 | 81 | 0.9 | 62 | 1 | 524 | 470 | 56.256 | 330
1995 | Wei et al. | 1 | C-C | B1-2 | 230 | 81 | 0.87 | 62 | 0.94 | 524 | 470 | 56.256 | 335
1995 | Wei et al. | 1 | C-C | B2-1 | 230 | 81.5 | 1.11 | 62.7 | 1.14 | 524 | 470 | 56.256 | 386
1995 | Wei et al. | 1 | C-C | B2-2 | 230 | 81.5 | 1.14 | 62.2 | 1.13 | 524 | 470 | 56.256 | 395
1995 | Wei et al. | 1 | C-C | C1-1 | 230 | 87.4 | 0.99 | 61.8 | 0.87 | 428 | 452 | 56.256 | 378
1995 | Wei et al. | 1 | C-C | C1-2 | 230 | 87.3 | 0.94 | 61.6 | 0.88 | 428 | 452 | 56.256 | 385
1995 | Wei et al. | 1 | C-C | C2-1 | 230 | 87.9 | 1.26 | 61.4 | 0.89 | 428 | 452 | 56.256 | 432
1995 | Wei et al. | 1 | C-C | C2-2 | 230 | 87.9 | 1.17 | 61.2 | 0.85 | 444 | 452 | 56.256 | 408
1995 | Wei et al. | 1 | C-C | D1-1 | 230 | 99.7 | 0.59 | 80.3 | 0.55 | 409 | 474 | 56.256 | 283
1995 | Wei et al. | 1 | C-C | D2-1 | 230 | 99.9 | 0.69 | 86.8 | 0.61 | 409 | 444 | 56.256 | 299
1995 | Wei et al. | 1 | C-C | D3-1 | 230 | 99.9 | 0.71 | 80.5 | 0.67 | 409 | 474 | 56.256 | 357
1995 | Wei et al. | 1 | C-C | D4-1 | 230 | 99.9 | 0.7 | 74 | 0.62 | 409 | 512 | 56.256 | 380
1995 | Wei et al. | 1 | C-C | D5-1 | 230 | 99.8 | 0.66 | 61.4 | 0.55 | 409 | 432 | 56.256 | 443
1995 | Wei et al. | 1 | C-C | D6-1 | 230 | 101.7 | 1.61 | 61.5 | 0.56 | 409 | 432 | 56.256 | 644
1995 | Wei et al. | 1 | C-C | E1-1 | 230 | 88.8 | 1.55 | 63.5 | 1.16 | 286 | 216 | 56.256 | 357
1995 | Wei et al. | 1 | C-C | E2-1 | 230 | 101.4 | 1.56 | 63.4 | 1.15 | 255 | 216 | 56.256 | 477
1995 | Wei et al. | 1 | C-C | E3-1 | 230 | 101.5 | 1.65 | 76.1 | 1.19 | 255 | 235 | 56.256 | 417
1995 | Wei et al. | 1 | C-C | E4-1 | 230 | 114.3 | 1.64 | 63.5 | 1.12 | 262 | 216 | 56.256 | 598
1995 | Wei et al. | 1 | C-C | E5-1 | 230 | 114.3 | 1.64 | 76.1 | 1.14 | 262 | 235 | 56.256 | 551
1995 | Wei et al. | 1 | C-C | E6-1 | 230 | 114.3 | 1.64 | 88.9 | 1.56 | 262 | 286 | 56.256 | 524
2002 | Zhao et al. | 2 | C-C | C1C7 | 400 | 114.5 | 5.9 | 48.4 | 2.8 | 454 | 425 | 60.864 | 1415
2002 | Zhao et al. | 2 | C-C | C2C7 | 400 | 114.6 | 4.7 | 48.4 | 2.8 | 416 | 425 | 60.864 | 1380
2002 | Zhao et al. | 2 | C-C | C3C7 | 400 | 114.4 | 3.5 | 48.4 | 2.8 | 453 | 425 | 60.864 | 1210
2002 | Zhao et al. | 2 | C-C | C4C7 | 400 | 114.2 | 3 | 48.4 | 2.8 | 430 | 425 | 60.864 | 1110
2002 | Zhao et al. | 2 | C-C | C5C8 | 400 | 165.1 | 3.5 | 101.8 | 3.1 | 433 | 410 | 60.864 | 1705
2002 | Zhao et al. | 2 | C-C | C6C8 | 400 | 165.3 | 2.9 | 101.8 | 3.1 | 395 | 410 | 60.864 | 1605
2004 | Tao et al. | 3 | C-C | cc2a | 540 | 180 | 3 | 48 | 3 | 275.9 | 396.1 | 39.65979 | 1790
2004 | Tao et al. | 3 | C-C | cc2b | 540 | 180 | 3 | 48 | 3 | 275.9 | 396.1 | 39.65979 | 1791
2004 | Tao et al. | 3 | C-C | cc3a | 540 | 180 | 3 | 88 | 3 | 275.9 | 370.2 | 39.65979 | 1648
2004 | Tao et al. | 3 | C-C | cc3b | 540 | 180 | 3 | 88 | 3 | 275.9 | 370.2 | 39.65979 | 1650
2004 | Tao et al. | 3 | C-C | cc4a | 540 | 180 | 3 | 140 | 3 | 275.9 | 342 | 39.65979 | 1435
2004 | Tao et al. | 3 | C-C | cc4b | 540 | 180 | 3 | 140 | 3 | 275.9 | 342 | 39.65979 | 1358
2004 | Tao et al. | 3 | C-C | cc5a | 342 | 114 | 3 | 58 | 3 | 294.5 | 374.5 | 39.65979 | 904
2004 | Tao et al. | 3 | C-C | cc5b | 342 | 114 | 3 | 58 | 3 | 294.5 | 374.5 | 39.65979 | 898
2004 | Tao et al. | 3 | C-C | cc6a | 720 | 240 | 3 | 114 | 3 | 275.9 | 294.5 | 39.65979 | 2421
2004 | Tao et al. | 3 | C-C | cc6b | 720 | 240 | 3 | 114 | 3 | 275.9 | 294.5 | 39.65979 | 2460
2004 | Tao et al. | 3 | C-C | cc7a | 900 | 300 | 3 | 165 | 3 | 275.9 | 320.5 | 39.65979 | 3331
2004 | Tao et al. | 3 | C-C | cc7b | 900 | 300 | 3 | 165 | 3 | 275.9 | 320.5 | 39.65979 | 3266
2009 | Fan et al. | 4 | C-C | CC3 240-120 | 720 | 240 | 3 | 120 | 3 | 280 | 280 | 29 | 1990
2009 | Fan et al. | 4 | C-C | CC3 240-80 | 720 | 240 | 3 | 80 | 3 | 280 | 280 | 29 | 2207
2009 | Fan et al. | 4 | C-C | CC4 240-120 | 720 | 240 | 4 | 120 | 4 | 280 | 280 | 29 | 2517
2009 | Fan et al. | 4 | C-C | CC4 240-80 | 720 | 240 | 4 | 80 | 4 | 280 | 280 | 29 | 2735
2010 | Uenaka et al. | 5 | C-C | C10-375 | 450 | 158 | 0.9 | 38 | 0.9 | 221 | 221 | 18.7 | 635
2010 | Uenaka et al. | 5 | C-C | C10-750 | 450 | 159 | 0.9 | 76 | 0.9 | 221 | 221 | 18.7 | 540
2010 | Uenaka et al. | 5 | C-C | C10-1125 | 450 | 159 | 0.9 | 114 | 0.9 | 221 | 221 | 18.7 | 378.3
2010 | Uenaka et al. | 5 | C-C | C16-375 | 450 | 158 | 1.5 | 39 | 1.5 | 308 | 308 | 18.7 | 851.6
2010 | Uenaka et al. | 5 | C-C | C16-750 | 450 | 158 | 1.5 | 77 | 1.5 | 308 | 308 | 18.7 | 728.1
2010 | Uenaka et al. | 5 | C-C | C16-1125 | 450 | 158 | 1.5 | 114 | 1.5 | 308 | 308 | 18.7 | 589
2010 | Uenaka et al. | 5 | C-C | C23-375 | 450 | 158 | 2.14 | 40 | 2.14 | 286 | 286 | 18.7 | 968.2
2010 | Uenaka et al. | 5 | C-C | C23-750 | 450 | 158 | 2.14 | 77 | 2.14 | 286 | 286 | 18.7 | 879.1
2010 | Uenaka et al. | 5 | C-C | C23-1125 | 450 | 157 | 2.14 | 115 | 2.14 | 286 | 286 | 18.7 | 703.6
2010 | Zhao et al. | 6 | C-C | O1I1 | 400 | 114.3 | 6 | 48.3 | 2.9 | 454 | 425 | 63.4 | 1665
2010 | Zhao et al. | 6 | C-C | O2I1 | 400 | 114.3 | 4.8 | 48.3 | 2.9 | 416 | 425 | 63.4 | 1441
2010 | Zhao et al. | 6 | C-C | O3I1 | 400 | 114.3 | 3.6 | 48.3 | 2.9 | 453 | 425 | 63.4 | 1243
2010 | Zhao et al. | 6 | C-C | O4I1 | 400 | 114.3 | 3.2 | 48.3 | 2.9 | 430 | 425 | 63.4 | 1145
2010 | Zhao et al. | 6 | C-C | O5I2 | 400 | 165.1 | 3.5 | 101.6 | 3.3 | 433 | 394 | 63.4 | 1629
2010 | Zhao et al. | 6 | C-C | O6I2 | 500 | 165.1 | 3 | 101.6 | 3.2 | 395 | 394 | 63.4 | 1613
2010 | Zhao et al. | 6 | C-C | O7I2 | 500 | 163.8 | 2.35 | 101.6 | 3.2 | 395 | 394 | 63.4 | 1487
2010 | Zhao et al. | 6 | C-C | O8I2 | 500 | 163 | 1.95 | 101.6 | 3.2 | 395 | 394 | 63.4 | 1328
2010 | Zhao et al. | 6 | C-C | O9I2 | 500 | 162.5 | 1.7 | 101.6 | 3.2 | 395 | 394 | 63.4 | 1236
2011 | Han et al. | 7 | C-C | C1-1 | 660 | 220 | 3.62 | 159 | 3.72 | 319.6 | 380.6 | 56.73938 | 2537
2011 | Han et al. | 7 | C-C | C1-2 | 660 | 220 | 3.62 | 159 | 3.72 | 319.6 | 380.6 | 56.73938 | 2566
2011 | Han et al. | 7 | C-C | C2-1 | 660 | 220 | 3.62 | 106 | 3.72 | 319.6 | 380.6 | 56.73938 | 3436
2011 | Han et al. | 7 | C-C | C2-2 | 660 | 220 | 3.62 | 106 | 3.72 | 319.6 | 380.6 | 56.73938 | 3506
2014 | Wang et al. | 8 | C-C | 0HA0 | 500 | 165 | 1.7 | 76 | 1.2 | 350 | 350 | 22.19135 | 980
2014 | Wang et al. | 8 | C-C | 0HB0 | 500 | 165 | 1.7 | 114 | 1.7 | 350 | 350 | 22.19135 | 715
2017 | Li et al. | 9 | C-C | GC1-1 | 420 | 140 | 2.5 | 114 | 2 | 307 | 321 | 41.1917 | 755
2017 | Li et al. | 9 | C-C | GC1-2 | 420 | 140 | 2.5 | 114 | 2 | 307 | 321 | 41.1917 | 701.3
2017 | Li et al. | 9 | C-C | GC2-1 | 420 | 140 | 2.5 | 76 | 1.6 | 307 | 429 | 41.1917 | 941.7
2017 | Li et al. | 9 | C-C | GC2-2 | 420 | 140 | 2.5 | 76 | 1.6 | 307 | 429 | 41.1917 | 928.1
2017 | Li et al. | 9 | C-C | GCL-1 | 700 | 450 | 8 | 400 | 8 | 365 | 363 | 44.4937 | 8906
2017 | Li et al. | 9 | C-C | GCL-2 | 700 | 450 | 8 | 400 | 8 | 365 | 363 | 44.4937 | 8773.7
2017 | Carmen et al. | 10 | C-C | C-C-a-30-00 | 300 | 219.1 | 3 | 108 | 2 | 275 | 355 | 30 | 1965.7
2017 | Carmen et al. | 10 | C-C | C-C-a-90-00 | 300 | 219.1 | 3 | 108 | 2 | 275 | 355 | 90 | 2875.7
2017 | Carmen et al. | 10 | C-C | C-C-b-30-00 | 300 | 219.1 | 3 | 101.6 | 2 | 275 | 275 | 30 | 1994.7
2017 | Carmen et al. | 10 | C-C | C-C-b-90-00 | 300 | 219.1 | 3 | 101.6 | 2 | 275 | 275 | 90 | 2987.5
2019 | Ekmekyapar et al. | 11 | C-C | 1-1-2 | 343 | 114.3 | 5.85 | 60.3 | 2.52 | 455 | 396 | 38.6304 | 1421.54
2019 | Ekmekyapar et al. | 11 | C-C | 2-1-2 | 343 | 114.3 | 5.85 | 60.3 | 5.77 | 455 | 310 | 38.6304 | 1574.26
2019 | Ekmekyapar et al. | 11 | C-C | 1-1-1 | 343 | 114.3 | 2.73 | 60.3 | 2.52 | 285 | 396 | 38.6304 | 734.6
2019 | Ekmekyapar et al. | 11 | C-C | 2-1-1 | 343 | 114.3 | 2.73 | 60.3 | 5.77 | 285 | 310 | 38.6304 | 913.07
2019 | Ekmekyapar et al. | 11 | C-C | 1-2-2 | 343 | 114.3 | 5.85 | 60.3 | 2.52 | 455 | 396 | 64.6272 | 1505.67
2019 | Ekmekyapar et al. | 11 | C-C | 2-2-2 | 343 | 114.3 | 5.85 | 60.3 | 5.77 | 455 | 310 | 64.6272 | 1666.41
2019 | Ekmekyapar et al. | 11 | C-C | 1-2-1 | 343 | 114.3 | 2.73 | 60.3 | 2.52 | 285 | 396 | 64.6272 | 899.21
2019 | Ekmekyapar et al. | 11 | C-C | 2-2-1 | 343 | 114.3 | 2.73 | 60.3 | 5.77 | 285 | 310 | 64.6272 | 1088.06
2019 | Wang et al. | 12 | C-C | AC140×3-HC22×4-C40* | 350 | 140.2 | 2.92 | 22.1 | 4.09 | 300 | 794 | 40.5 | 1410
2019 | Wang et al. | 12 | C-C | AC140×3-HC22×4-C80 | 350 | 140.2 | 2.91 | 22.1 | 4.1 | 300 | 794 | 79.9 | 1845
2019 | Wang et al. | 12 | C-C | AC140×3-HC22×4-C120 | 350 | 140.2 | 2.89 | 22.1 | 4.08 | 300 | 794 | 115.6 | 2321
2019 | Wang et al. | 12 | C-C | AC140×3-HC32×6-C40* | 350 | 140.3 | 2.89 | 32 | 5.48 | 300 | 619 | 40.5 | 1423
2019 | Wang et al. | 12 | C-C | AC140×3-HC32×6-C80 | 350 | 140.2 | 2.92 | 31.9 | 5.27 | 300 | 619 | 79.9 | 2012
2019 | Wang et al. | 12 | C-C | AC140×3-HC32×6-C120 | 350 | 140.1 | 2.91 | 31.9 | 5.36 | 300 | 619 | 115.6 | 2537
2019 | Wang et al. | 12 | C-C | AC140×3-HC38×8-C40* | 350 | 140.1 | 2.91 | 38.1 | 7.63 | 300 | 433 | 40.5 | 1626
2019 | Wang et al. | 12 | C-C | AC140×3-HC38×8-C80 | 350 | 140.1 | 2.9 | 38 | 7.51 | 300 | 433 | 79.9 | 2083
2019 | Wang et al. | 12 | C-C | AC140×3-HC38×8-C120 | 350 | 140.2 | 2.9 | 37.9 | 7.39 | 300 | 433 | 115.6 | 2500
2019 | Wang et al. | 12 | C-C | AC140×3-HC55×11-C40* | 350 | 140.2 | 2.9 | 55.1 | 10.62 | 300 | 739 | 40.5 | 2543
2019 | Wang et al. | 12 | C-C | AC140×3-HC55×11-C80 | 350 | 140.1 | 2.9 | 55.2 | 10.76 | 300 | 739 | 79.9 | 2775
2019 | Wang et al. | 12 | C-C | AC140×3-HC89×4-C40 | 350 | 140.1 | 2.87 | 89 | 3.89 | 300 | 1029 | 40.5 | 2025
2019 | Wang et al. | 12 | C-C | AC140×3-HC89×4-C80 | 350 | 140.1 | 2.86 | 89.1 | 3.91 | 300 | 1029 | 79.9 | 2107
2019 | Wang et al. | 12 | C-C | AC140×3-HC89×4-C120 | 350 | 140.2 | 2.88 | 89.1 | 3.91 | 300 | 1029 | 115.6 | 2195
2019 | Wang et al. | 12 | C-C | AC165×3-HC22×4-C40 | 413 | 165.3 | 2.94 | 22 | 4.14 | 276 | 794 | 40.5 | 1750
2019 | Wang et al. | 12 | C-C | AC165×3-HC22×4-C80 | 413 | 165.2 | 2.94 | 22.1 | 4.09 | 276 | 794 | 79.9 | 2413
2019 | Wang et al. | 12 | C-C | AC165×3-HC22×4-C120 | 413 | 165.3 | 2.94 | 22.1 | 4.04 | 276 | 794 | 115.6 | 2911
2019 | Wang et al. | 12 | C-C | AC165×3-HC32×6-C40 | 413 | 165.3 | 2.93 | 31.9 | 5.35 | 276 | 619 | 40.5 | 1943
2019 | Wang et al. | 12 | C-C | AC165×3-HC32×6-C40R | 413 | 165.3 | 2.94 | 31.9 | 5.39 | 276 | 619 | 40.5 | 1891
2019 | Wang et al. | 12 | C-C | AC165×3-HC32×6-C80 | 413 | 165.3 | 2.94 | 31.8 | 5.25 | 276 | 619 | 79.9 | 2550
2019 | Wang et al. | 12 | C-C | AC165×3-HC89×4-C40 | 413 | 165.5 | 2.92 | 89 | 3.92 | 276 | 1029 | 40.5 | 2375
2019 | Wang et al. | 12 | C-C | AC165×3-HC89×4-C80 | 413 | 165.4 | 2.91 | 89.1 | 3.91 | 276 | 1029 | 79.9 | 2580
2019 | Wang et al. | 12 | C-C | AC165×3-HC89×4-C120 | 413 | 165.2 | 2.92 | 88.9 | 3.88 | 276 | 1029 | 115.6 | 2671
2021 | Yang et al. | 13 | C-C | Aa-0.8 | 1500 | 538 | 3.76 | 418 | 5.63 | 253.8 | 296.3 | 57.69183 | 8949.7
2021 | Yang et al. | 13 | C-C | Aa-0.85 | 1500 | 538 | 3.76 | 449 | 5.63 | 253.8 | 296.3 | 57.69183 | 7924.7
2021 | Yang et al. | 13 | C-C | Aa-0.9 | 1500 | 538 | 3.76 | 477 | 5.63 | 253.8 | 296.3 | 57.69183 | 6036.7
2021 | Yang et al. | 13 | C-C | Ab-0.8 | 1500 | 538 | 3.76 | 418 | 5.63 | 253.8 | 296.3 | 41.51053 | 7896.6
2021 | Yang et al. | 13 | C-C | Ab-0.85 | 1500 | 538 | 3.76 | 449 | 5.63 | 253.8 | 296.3 | 41.51053 | 6735.2
2021 | Yang et al. | 13 | C-C | Ab-0.9 | 1500 | 538 | 3.76 | 477 | 5.63 | 253.8 | 296.3 | 41.51053 | 5966.8
2021 | Yang et al. | 13 | C-C | Bb-0.8 | 1500 | 538 | 5.63 | 420 | 5.63 | 296.3 | 296.3 | 41.51053 | 8864
2021 | Yang et al. | 13 | C-C | Bb-0.85 | 1500 | 538 | 5.63 | 448 | 5.63 | 296.3 | 296.3 | 41.51053 | 8068
2021 | Yang et al. | 13 | C-C | Bb-0.9 | 1500 | 538 | 5.63 | 473 | 5.63 | 296.3 | 296.3 | 41.51053 | 6774
2019 | Ekmekyapar et al. | 14 | C-C | 0–1–1-1 | 343 | 114.3 | 2.74 | 60.3 | 2.52 | 355 | 396 | 41.1552 | 789.42
2019 | Ekmekyapar et al. | 14 | C-C | 0–1–1-2 | 343 | 114.3 | 6.11 | 60.3 | 2.52 | 535 | 396 | 41.1552 | 1681.98
2019 | Ekmekyapar et al. | 14 | C-C | 0–2–1-1 | 343 | 114.3 | 2.74 | 60.3 | 5.77 | 355 | 310 | 41.1552 | 969.16
2019 | Ekmekyapar et al. | 14 | C-C | 0–2–1-2 | 343 | 114.3 | 6.11 | 60.3 | 5.77 | 535 | 310 | 41.1552 | 1823.35
2019 | Ekmekyapar et al. | 14 | C-C | 0–1–2-1 | 343 | 114.3 | 2.74 | 60.3 | 2.52 | 355 | 396 | 68.1792 | 914.32
2019 | Ekmekyapar et al. | 14 | C-C | 0–1–2-2 | 343 | 114.3 | 6.11 | 60.3 | 2.52 | 535 | 396 | 68.1792 | 1752.89
2019 | Ekmekyapar et al. | 14 | C-C | 0–2–2-1 | 343 | 114.3 | 2.74 | 60.3 | 5.77 | 355 | 310 | 68.1792 | 1068.06
2019 | Ekmekyapar et al. | 14 | C-C | 0–2–2-2 | 343 | 114.3 | 6.11 | 60.3 | 5.77 | 535 | 310 | 68.1792 | 1889.69
2020 | Yan et al. | 15 | C-C | C4–36–0.18-5-1 | 570 | 190.6 | 5.15 | 34 | 3.08 | 346.9 | 348.2 | 37.5 | 2718
2020 | Yan et al. | 15 | C-C | C4–36–0.18-5-2 | 570 | 190.5 | 5.13 | 33.9 | 3.1 | 346.9 | 348.2 | 37.5 | 2724
2020 | Yan et al. | 15 | C-C | C4–36–0.31-5-1 | 570 | 190.5 | 5.15 | 59.6 | 3.32 | 346.9 | 342.1 | 37.5 | 2718
2020 | Yan et al. | 15 | C-C | C4–36–0.31-5-2 | 570 | 188.2 | 5.04 | 59.1 | 3.28 | 346.9 | 342.1 | 37.5 | 2482
2020 | Yan et al. | 15 | C-C | C4–36–0.53-5-1 | 570 | 190.7 | 5.11 | 101.6 | 4.03 | 346.9 | 345.8 | 37.5 | 2626
2020 | Yan et al. | 15 | C-C | C4–36–0.53-5-2 | 570 | 189.2 | 5.08 | 101.2 | 4.05 | 346.9 | 345.8 | 37.5 | 2462
2020 | Yan et al. | 15 | C-C | C9–36–0.18-5-1 | 570 | 188.9 | 5.09 | 33.7 | 3.09 | 464 | 348.2 | 37.5 | 3182
2020 | Yan et al. | 15 | C-C | C9–36–0.18-5-2 | 570 | 188.9 | 5.12 | 33.5 | 3.06 | 464 | 348.2 | 37.5 | 3232
2020 | Yan et al. | 15 | C-C | C9–36–0.31-5-1 | 570 | 191 | 5.15 | 59.4 | 3.31 | 464 | 342.1 | 37.5 | 3286
2020 | Yan et al. | 15 | C-C | C9–36–0.31-5-2 | 570 | 190.1 | 5.11 | 59.1 | 3.29 | 464 | 342.1 | 37.5 | 3242
2020 | Yan et al. | 15 | C-C | C9–36–0.53-5-1 | 570 | 190.7 | 5.15 | 101.1 | 4.1 | 464 | 345.8 | 37.5 | 3082
2020 | Yan et al. | 15 | C-C | C9–36–0.53-5-2 | 570 | 190.7 | 5.09 | 100.9 | 4.07 | 464 | 345.8 | 37.5 | 3192
2020 | Yan et al. | 15 | C-C | C4–24–0.31-5-1 | 570 | 190.4 | 5.15 | 59.9 | 3.33 | 346.9 | 342.1 | 29 | 2460
2020 | Yan et al. | 15 | C-C | C4–24–0.31-5-2 | 570 | 190 | 5.11 | 59.1 | 3.31 | 346.9 | 342.1 | 29 | 2494
2020 | Yan et al. | 15 | C-C | C4–36–0.31-5-1 | 570 | 189.1 | 5.1 | 59.4 | 3.35 | 346.9 | 342.1 | 37.5 | 2623
2020 | Yan et al. | 15 | C-C | C4–36–0.31-5-2 | 570 | 190.1 | 5.07 | 59.7 | 3.35 | 346.9 | 342.1 | 37.5 | 2588
2020 | Yan et al. | 15 | C-C | C4–48–0.31-5-1 | 570 | 189.9 | 5.12 | 58.9 | 3.31 | 346.9 | 342.1 | 51 | 2950
2020 | Yan et al. | 15 | C-C | C4–48–0.31-5-2 | 570 | 188.6 | 5.08 | 58.9 | 3.33 | 346.9 | 342.1 | 51 | 3026
2020 | Yan et al. | 15 | C-C | C4–36–0.31-4-1 | 570 | 190.3 | 4.26 | 59.4 | 3.36 | 336.8 | 342.1 | 37.5 | 2376
2020 | Yan et al. | 15 | C-C | C4–36–0.31-4-2 | 570 | 190.1 | 4.21 | 59.3 | 3.3 | 336.8 | 342.1 | 37.5 | 2406
2020 | Yan et al. | 15 | C-C | C4–36–0.31-5-1 | 570 | 189.7 | 5.12 | 59.5 | 3.32 | 346.9 | 342.1 | 37.5 | 2611
2020 | Yan et al. | 15 | C-C | C4–36–0.31-5-2 | 570 | 188.8 | 5.08 | 59.5 | 3.31 | 346.9 | 342.1 | 37.5 | 2579
2020 | Yan et al. | 15 | C-C | C4–36–0.31-6-1 | 570 | 189.1 | 6.77 | 59.7 | 3.34 | 327.3 | 342.1 | 37.5 | 2894
2020 | Yan et al. | 15 | C-C | C4–36–0.31-6-2 | 570 | 188.6 | 6.73 | 59.8 | 3.33 | 327.3 | 342.1 | 37.5 | 2928
2019 | Li and Cai | 16 | C-C | C1-1 | 1068 | 356 | 5.5 | 219 | 3.3 | 618 | 356 | 38.82933 | 7242
2019 | Li and Cai | 16 | C-C | C1-2 | 1068 | 356 | 5.5 | 219 | 3.3 | 618 | 356 | 38.82933 | 7159
2019 | Li and Cai | 16 | C-C | C2-1 | 1068 | 356 | 5.5 | 168 | 3.3 | 618 | 357 | 38.82933 | 6917
2019 | Li and Cai | 16 | C-C | C2-2 | 1068 | 356 | 5.5 | 168 | 3.3 | 618 | 357 | 38.82933 | 8516
2012 | Li at al. | 17 | C-C | C1-1 | 1050 | 350 | 3.82 | 231 | 2.92 | 439.3 | 396.5 | 44.39298 | 5499
2012 | Li at al. | 17 | C-C | C1-2 | 1050 | 350 | 3.82 | 231 | 2.92 | 439.3 | 396.5 | 44.39298 | 5396
2011 | Chen and Hai | 18 | C-C | 1 | 400 | 160 | 1 | 37 | 1 | 220 | 220 | 18.3167 | 635
2011 | Chen and Hai | 18 | C-C | 2 | 400 | 160 | 1 | 75 | 1 | 220 | 220 | 18.3167 | 540
2011 | Chen and Hai | 18 | C-C | 3 | 400 | 160 | 1 | 112 | 1 | 220 | 220 | 18.3167 | 378
2011 | Chen and Hai | 18 | C-C | 4 | 400 | 160 | 1.5 | 37 | 1.5 | 255 | 255 | 18.3167 | 851
2011 | Chen and Hai | 18 | C-C | 5 | 400 | 160 | 1.5 | 75 | 1.5 | 255 | 255 | 18.3167 | 728
2011 | Chen and Hai | 18 | C-C | 6 | 400 | 160 | 1.5 | 112 | 1.5 | 255 | 255 | 18.3167 | 589
2011 | Chen and Hai | 18 | C-C | 7 | 400 | 160 | 2.1 | 37 | 2.1 | 300 | 300 | 18.3167 | 968
2011 | Chen and Hai | 18 | C-C | 8 | 400 | 160 | 2.1 | 75 | 2.1 | 300 | 300 | 18.3167 | 879
2011 | Chen and Hai | 18 | C-C | 9 | 400 | 160 | 2.1 | 112 | 2.1 | 300 | 300 | 18.3167 | 703
2014 | Wang and Li | 19 | C-C | S1-K2-0 | 540 | 180 | 2.5 | 88 | 2.5 | 235 | 235 | 19.96285 | 990
2014 | Wang and Li | 19 | C-C | S1-K2-15 | 540 | 180 | 2.5 | 88 | 2.5 | 235 | 235 | 17.9718 | 1178
2014 | Wang and Li | 19 | C-C | S1-K2-25 | 540 | 180 | 2.5 | 88 | 2.5 | 235 | 235 | 16.59829 | 1048
2014 | Wang and Li | 19 | C-C | S2-K2-0 | 900 | 300 | 2.5 | 148 | 2.5 | 235 | 235 | 19.96285 | 2439
2014 | Wang and Li | 19 | C-C | S2-K2-15 | 900 | 300 | 2.5 | 148 | 2.5 | 235 | 235 | 17.9718 | 1900
2014 | Wang and Li | 19 | C-C | S2-K2-25 | 900 | 300 | 2.5 | 148 | 2.5 | 235 | 235 | 16.59829 | 1700
2013 | Kim et al. | 20 | C-C | 4 | 600 | 300 | 9.53 | 154 | 2 | 765 | 311 | 56.6 | 10000
2013 | Kim et al. | 20 | C-C | 5 | 600 | 300 | 9.53 | 154.6 | 2.3 | 765 | 311 | 56.6 | 10000
2013 | Kim et al. | 20 | C-C | 6 | 600 | 300 | 9.53 | 156 | 3 | 765 | 302 | 56.6 | 10000
2013 | Kim et al. | 20 | C-C | 7 | 600 | 300 | 9.53 | 214 | 2 | 765 | 311 | 56.2 | 8687
2013 | Kim et al. | 20 | C-C | 8 | 600 | 300 | 9.53 | 214 | 2 | 765 | 311 | 56.9 | 8748
2013 | Kim et al. | 20 | C-C | 9 | 600 | 300 | 9.53 | 214 | 2 | 765 | 311 | 56.9 | 8546
2013 | Kim et al. | 20 | C-C | 10 | 600 | 300 | 9.53 | 214.6 | 2.3 | 765 | 311 | 59.9 | 8902
2013 | Kim et al. | 20 | C-C | 11 | 600 | 300 | 9.53 | 216 | 3 | 765 | 302 | 59.9 | 8684
2013 | Kim et al. | 20 | C-C | 12 | 600 | 300 | 4.78 | 154 | 2 | 765 | 311 | 56.9 | 8118
2013 | Kim et al. | 20 | C-C | 13 | 600 | 300 | 4.78 | 154.6 | 2.3 | 765 | 311 | 56.6 | 7268
2013 | Kim et al. | 20 | C-C | 14 | 600 | 300 | 4.78 | 214 | 2 | 765 | 311 | 59.9 | 5343
2013 | Kim et al. | 20 | C-C | 15 | 600 | 300 | 4.78 | 214.6 | 2.3 | 765 | 311 | 59.2 | 5735
2013 | Kim et al. | 20 | C-C | 16 | 600 | 300 | 7.72 | 154 | 2 | 765 | 311 | 56.9 | 8619
2013 | Kim et al. | 20 | C-C | 17 | 600 | 300 | 7.72 | 154.6 | 2.3 | 765 | 311 | 56.9 | 9114
2013 | Kim et al. | 20 | C-C | 18 | 600 | 300 | 9.53 | 214 | 2 | 765 | 311 | 35.7 | 8360
2013 | Kim et al. | 20 | C-C | 19 | 600 | 300 | 9.53 | 214 | 2 | 765 | 311 | 38.5 | 8656
2013 | Kim et al. | 20 | C-C | 20 | 600 | 300 | 9.53 | 214 | 2 | 765 | 311 | 38.5 | 8191
2013 | Kim et al. | 20 | C-C | 21 | 600 | 300 | 9.53 | 214 | 2 | 765 | 311 | 64 | 8778
2013 | Kim et al. | 20 | C-C | 22 | 600 | 300 | 9.53 | 214 | 2 | 765 | 311 | 65.1 | 8736
2013 | Kim et al. | 20 | C-C | 23 | 600 | 300 | 9.53 | 214 | 2 | 765 | 311 | 65.3 | 8364
2022 | Tiwary | 21 | C-C | CFT-A1 | 500 | 140 | 3 | 48 | 5 | 285 | 290 | 37.81638 | 1232.4
2022 | Tiwary | 21 | C-C | CFT-A2 | 500 | 140 | 3 | 58 | 5 | 285 | 290 | 37.81638 | 1223.7
2022 | Tiwary | 21 | C-C | CFT-A3 | 500 | 140 | 5 | 68 | 3 | 290 | 285 | 37.81638 | 1347
2022 | Tiwary | 21 | C-C | CFT-A4 | 500 | 140 | 5 | 78 | 3 | 290 | 285 | 37.81638 | 1334.3
2022 | Tiwary | 21 | C-C | CFT-B1 | 500 | 180 | 3 | 48 | 5 | 300 | 320 | 37.81638 | 1852.2
2022 | Tiwary | 21 | C-C | CFT-B2 | 500 | 180 | 3 | 58 | 5 | 300 | 320 | 37.81638 | 1841.4
2022 | Tiwary | 21 | C-C | CFT-B3 | 500 | 180 | 5 | 68 | 3 | 320 | 300 | 37.81638 | 2057.5
2022 | Tiwary | 21 | C-C | CFT-B4 | 500 | 180 | 5 | 78 | 3 | 320 | 300 | 37.81638 | 2043.3
2021 | Yan et al. | 22 | C-C | C4-46-0.26-3.7-1 | 496 | 165.2 | 3.68 | 42.5 | 3.19 | 357.7 | 409.8 | 53.7 | 2060
2021 | Yan et al. | 22 | C-C | C4-46-0.26-3.7-2 | 496 | 164.9 | 3.69 | 42.7 | 3.2 | 357.7 | 409.8 | 53.7 | 2003
2021 | Yan et al. | 22 | C-C | C4-83-0.26-3.7-1 | 496 | 165 | 3.68 | 42.6 | 3.21 | 357.7 | 409.8 | 90.7 | 2423
2021 | Yan et al. | 22 | C-C | C4-83-0.26-3.7-2 | 496 | 165.1 | 3.7 | 42.7 | 3.19 | 357.7 | 409.8 | 90.7 | 2446
2021 | Yan et al. | 22 | C-C | C4-130-0.26-3.7-1 | 496 | 164.8 | 3.69 | 42.6 | 3.2 | 357.7 | 409.8 | 141 | 3068
2021 | Yan et al. | 22 | C-C | C4-130-0.26-3.7-2 | 496 | 164.9 | 3.69 | 42.5 | 3.2 | 357.7 | 409.8 | 141 | 3110
2021 | Yan et al. | 22 | C-C | C4-46-0.46-3.7-1 | 496 | 165 | 3.7 | 76 | 2.8 | 357.7 | 385.6 | 53.7 | 1831
2021 | Yan et al. | 22 | C-C | C4-46-0.46-3.7-2 | 496 | 165 | 3.7 | 76.2 | 2.79 | 357.7 | 385.6 | 53.7 | 1876
2021 | Yan et al. | 22 | C-C | C4-83-0.46-3.7-1 | 496 | 165.1 | 3.67 | 76.1 | 2.81 | 357.7 | 385.6 | 90.7 | 2174
2021 | Yan et al. | 22 | C-C | C4-83-0.46-3.7-2 | 496 | 165.2 | 3.69 | 76.4 | 2.8 | 357.7 | 385.6 | 90.7 | 2202
2021 | Yan et al. | 22 | C-C | C4-130-0.46-3.7-1 | 496 | 164.8 | 3.68 | 76.3 | 2.8 | 357.7 | 385.6 | 141 | 2732
2021 | Yan et al. | 22 | C-C | C4-130-0.46-3.7-2 | 496 | 164.7 | 3.71 | 76.1 | 2.78 | 357.7 | 385.6 | 141 | 2736
2021 | Yan et al. | 22 | C-C | C4-46-0.46-6.0-1 | 496 | 165.3 | 5.96 | 76.1 | 2.79 | 347 | 385.6 | 53.7 | 2183
2021 | Yan et al. | 22 | C-C | C4-46-0.46-6.0-2 | 496 | 165 | 5.99 | 76.2 | 2.81 | 347 | 385.6 | 53.7 | 2203
2021 | Yan et al. | 22 | C-C | C4-83-0.46-6.0-1 | 496 | 164.9 | 6.01 | 75.9 | 2.8 | 347 | 385.6 | 90.7 | 2666
2021 | Yan et al. | 22 | C-C | C4-83-0.46-6.0-2 | 496 | 164.8 | 6 | 75.8 | 2.8 | 347 | 385.6 | 90.7 | 2631
2021 | Yan et al. | 22 | C-C | C4-130-0.46-6.0-1 | 496 | 164.9 | 6.01 | 76 | 2.81 | 347 | 385.6 | 141 | 3110
2021 | Yan et al. | 22 | C-C | C4-130-0.46-6.0-2 | 496 | 164.8 | 6 | 76.1 | 2.78 | 347 | 385.6 | 141 | 3032
2021 | Yan et al. | 22 | C-C | C9-46-0.46-6.0-1 | 496 | 165.2 | 5.95 | 76.1 | 2.79 | 428.6 | 385.6 | 53.7 | 2645
2021 | Yan et al. | 22 | C-C | C9-46-0.46-6.0-2 | 496 | 165 | 5.96 | 76 | 2.79 | 428.6 | 385.6 | 53.7 | 2601
2021 | Yan et al. | 22 | C-C | C9-83-0.46-6.0-1 | 496 | 165 | 5.99 | 75.8 | 2.8 | 428.6 | 385.6 | 90.7 | 2971
2021 | Yan et al. | 22 | C-C | C9-83-0.46-6.0-2 | 496 | 165 | 6.01 | 75.9 | 2.78 | 428.6 | 385.6 | 90.7 | 2911
2021 | Yan et al. | 22 | C-C | C9-130-0.46-6.0-1 | 496 | 165.1 | 5.94 | 75.9 | 2.8 | 428.6 | 385.6 | 141 | 3322
2021 | Yan et al. | 22 | C-C | C9-130-0.46-6.0-2 | 496 | 164.9 | 6.02 | 76.1 | 2.8 | 428.6 | 385.6 | 141 | 3304
2022 | Aghamaleki et al. | 23 | C-C | SN1-P | 250 | 92.25092 | 1.072685 | 39 | 1 | 345 | 345 | 19.51 | 324.74
2022 | Aghamaleki et al. | 23 | C-C | SN2-P | 250 | 92.59259 | 1.076658 | 39 | 1 | 345 | 345 | 10.35 | 263.99
2022 | Aghamaleki et al. | 23 | C-C | SN3-P | 250 | 91.91176 | 1.068741 | 41 | 2 | 345 | 345 | 20.92 | 361.07
2022 | Aghamaleki et al. | 23 | C-C | SN4-P | 250 | 91.91176 | 1.068741 | 41 | 2 | 345 | 345 | 9.84 | 334.39
2022 | Aghamaleki et al. | 23 | C-C | SN5-P | 250 | 94.33962 | 2.144082 | 39 | 1 | 345 | 345 | 20.18 | 418.78
2022 | Aghamaleki et al. | 23 | C-C | SN6-P | 250 | 94.33962 | 2.144082 | 39 | 1 | 345 | 345 | 9.84 | 367.99
2022 | Aghamaleki et al. | 23 | C-C | SN7-P | 250 | 94.33962 | 2.144082 | 41 | 2 | 345 | 345 | 21.85 | 478
2022 | Aghamaleki et al. | 23 | C-C | SN8-P | 250 | 93.98496 | 2.136022 | 41 | 2 | 345 | 345 | 11.01 | 453.96
2022 | Aghamaleki et al. | 23 | C-C | SN9-P | 250 | 119.0476 | 1.386855 | 39 | 1 | 345 | 345 | 19.51 | 514.98
2022 | Aghamaleki et al. | 23 | C-C | SN10-P | 250 | 120.1923 | 1.40019 | 39 | 1 | 345 | 345 | 10.35 | 470
2022 | Aghamaleki et al. | 23 | C-C | SN11-P | 250 | 119.0476 | 1.386855 | 41 | 2 | 345 | 345 | 20.92 | 591.13
2022 | Aghamaleki et al. | 23 | C-C | SN12-P | 250 | 118.4834 | 1.380282 | 41 | 2 | 345 | 345 | 9.84 | 547.53
2022 | Aghamaleki et al. | 23 | C-C | SN13-P | 250 | 119.6172 | 2.623185 | 39 | 1 | 345 | 345 | 20.18 | 637.98
2022 | Aghamaleki et al. | 23 | C-C | SN14-P | 250 | 124.3781 | 2.72759 | 39 | 1 | 345 | 345 | 9.84 | 590.97
2022 | Aghamaleki et al. | 23 | C-C | SN15-P | 250 | 120.7729 | 2.64853 | 41 | 2 | 345 | 345 | 21.85 | 773.97
2022 | Aghamaleki et al. | 23 | C-C | SN16-P | 250 | 121.3592 | 2.661386 | 41 | 2 | 345 | 345 | 11.62 | 705.07

## Refs
1. 1995-Wei S, Mau ST, Vipulanandan C, Mantrala SK. Performance of New Sandwich Tube under Axial Loading: Experiment. J Struct Eng. 1995;121(12):1806-1814. doi:10.1061/(ASCE)0733-9445(1995)121:12(1806)
2. 2002-Zhao X, Grzebieta R, Elchalakani M. Tests of concrete-filled double skin CHS composite stub columns. Steel Compos Struct. 2002;2(2):129-146. doi:10.12989/scs.2002.2.2.129
3. 2004-Tao Z, Han L-H, Zhao X-L. Behaviour of concrete-filled double skin (CHS inner and CHS outer) steel tubular stub columns and beam-columns. J Constr Steel Res. 2004;60(8):1129-1158. doi:10.1016/j.jcsr.2003.11.008
4. 2009-Fan JS, Baig MN, Nie JG. Test and analysis on double-skin concrete filled tubular columns. In: Shen ZY, Chen YY, Zhao XZ, eds. Tubular Structures XII - Proceedings of the 12th International Symposium on Tubular Structures, ISTS 2009. Shanghai, China; 2009:407-411.
5. 2010-Uenaka K, Kitoh H, Sonoda K. Concrete filled double skin circular stub columns under compression. Thin-Walled Struct. 2010;48(1):19-24. doi:10.1016/j.tws.2009.08.001
6. 2010-Zhao X-L, Tong LW, Wang XY. CFDST stub columns subjected to large deformation axial loading. Eng Struct. 2010;32(3):692-703. doi:10.1016/j.engstruct.2009.11.015
7. 2011-Han L-H, Ren QX, Li W. Tests on stub stainless steel-concrete-carbon steel double-skin tubular (DST) columns. J Constr Steel Res. 2011;67(3):437-452. doi:10.1016/j.jcsr.2010.09.010
8. 2014-Mechanical behaviour of concrete filled double skin steel tubular stub columns confined by FRP under axial compression
9. 2017-Li W, Wang D, Han L-H. Behaviour of grout-filled double skin steel tubes under compression and bending: Experiments. Thin-Walled Struct. 2017;116(April):307-319. doi:10.1016/j.tws.2017.02.029
10. 2017-Experimental analysis of concrete-filled double skin tubular columns subjected to eccentric loads
11. 2019-The influence of the inner steel tube on the compression behaviour of the concrete filled double skin steel tube (CFDST) columns
12. 2019-Compressive testing and numerical modelling of concrete-filled double skin CHS with austenitic stainless steel outer tubes
13. 2021-Axial compressive behaviour of CFDST stub columns with large void ratio
14. 2019-Comparison of classical, double skin and double section CFST stub columns: Experiments and design formulations
15. 2020-Compressive strength of axially loaded circular concrete-filled double-skin steel tubular short columns
16. 2019-Performance of CFDST stub columns using high-strength steel subjected to axial compression
17. 2012-Behaviour of tapered concrete-filled double skin steel tubular (CFDST) stub columns
18. 2011-Research on Bearing Capacity of Short Concrete Filled Double Skin Steel Tubes Columns under Axial Compression
19. 2014-Axial behavior of concrete-filled double skin steel tubular stub columns filled with demolished concrete lump
20. 2013-Behavior of Hybrid Double Skin Concrete Filled Circular Steel Tube Columns
21. 2022-Experimental investigation into mild steel circular concrete-filled double skin steel tube columns
22. 2021-Compressive behaviour of circular CFDST short columns with high- and ultrahigh-strength concrete
23. 2022-Experimental Study on Compressive Behavior of Concrete-filled Double-skin Circular Tubes with Active Confinement